## Sheet1
Use this calculator at your own risk! Creator provides no guarantee of accuracy.
Homebrew 3:1:1:1 Quantity Calculation Table
Yellow cells are inputs by user, green cells are calculated.
[6 empty] | Description | Value | Units | Notes
[6 empty] | Dome inner diameter | 1040 | mm
[6 empty] | Dome thickness | 50 | mm
|  |  |  | kg/m3 | m3 | Volume of Dome | 93.37853 | Litres | This does not account for the transition to the entry, however it also does not account for the missing portion of the sphere where the entry goes, and with a shallow entry, the two cancel each other out.
[6 empty] | 10% Wastage Allowance | 102.7164 | Litres
900 |  |  | Sand | 1397 | 0.0009 | Total Dry Volume of Materials Required | 146.7377 | Litres | Refer Note 1 at bottom of tabe
300 |  |  | Lime | 620 | 0.0003 | Volume of dry loose sand required | 73.36884 | Litres
300 |  |  | Clay | 742 | 0.0003 | Volume of dry loose cement required | 24.45628 | Litres
300 |  |  | Cement | 1109 | 0.0003 | Volume of dry loose clay required | 24.45628 | Litres
1800 | 1350 | 1250 |  |  |  | Volume of dry loose lime required | 24.45628 | Litres
[6 empty] | Resultant total volume of dry mixed materials | 110.0533 | Litres | Refer Note 1 at bottom of tabe
[6 empty] | Approx. volume of water required | 32.60511 | Litres
[6 empty] | Approx. total volume after water addition | 102.7164 | Litres
[6 empty] | Weight of dry loose sand required (1525kg/m3) | 111.8875 | kg | Refer Note 2 at bottom of table
[6 empty] | Weight of dry loose cement required (1110kg/m3) | 27.14647 | kg
[6 empty] | Weight of dry loose clay required (750kg/m3) | 18.34221 | kg
[6 empty] | Weight of dry loose lime required (620kg/m3) | 15.16289 | kg
[6 empty] | No. of 20kg bags of cement required | 2 | 20kg bags
[6 empty] | No. of 20kg bags of clay required | 1 | 20kg bags
[6 empty] | No. of 20kg bags of lime required | 1 | 20kg bags
[6 empty] | Total weight of dry loose materials | 172.5391 | kg
[6 empty] | Percentage of SS Needles Required (2-4%) | 3 | %
[6 empty] | Weight of SS Needles Required | 5.176172 | kg | Based on % of total of dry weight of all materials in mix
[6 empty] | Handfuls of burnout fibres required | 7.336884 | handfuls | Based on 1 handful per 10L of sand.
Note 1: Dry loose materials are not compacted and reduce in volume when packed down. In addition to this, the finer materials will fill the spaces between the coarser ones, and finally further compaction occurs once you add water. This means that by volume the 3:1:1:1 mix will not result in a volume of 6. The reduction factors used in the table above are based on the following test (avergae values from 3 tests used): A. Mixing 900 ml of coarse sand with 300 ml hydrated lime, 300 ml portland cement, and 300 ml powdered fireclay, which is a total of 1800 ml, but when mixed dry comes to approx 1350 ml. B. On mixing with water to "ball up" consistency (by addition of approx 400ml water) average volume measures 1260 ml, a further reduction and weighs 2412 g wet, producing a wet density of 1914 g/L (1914 Kg/m3) C. After drying for 7 days (no more water loss after weighing each day) the average mass was 2162g, producing a dry/set density of 1716g/L (1716kg/m3) D. Of the 400ml water. the loss upon drying was 250ml, ie 150ml used up chemically in the hydration process. This figure could be higher if the samples had been allowed to damp cure for a week rather than dried quickly. E. Final average sample volume assumed to be 1260ml, ie minor shrinkage immeasurable and non-critical for purposes of this test
Note 2: The densities used in the table above to convert from litres to kg are based on a test of small volumes of certain products available to the tester at the time. In reality these values can vary slightly depending on the supplier, and along with all other information supplied in this table, should be checked and confirmed before relying upon.